## Beam Calculation
Quadcopter Drone Arm – Cantilever Beam Calculation
Blue = input (you may change) · Black = formula · Arm modelled as a hollow circular tube fixed at the frame, motor thrust at the free end
INPUTS
Outer diameter D (mm) | 12
Inner diameter d (mm) | 10
Arm length L (mm) | 200
Motor maximum thrust (N) | 10 | ≈ 1 kg-f per motor (450 mm class, ~1.5 kg drone)
Safety factor on load | 2
Design load F (N) | 20
SECTION PROPERTIES & STRESS
Area A = π(D²−d²)/4 (mm²) | 34.55752
Moment of inertia I = π(D⁴−d⁴)/64 (mm⁴) | 527.0022
Section modulus Z = I/(D/2) (mm³) | 87.83369
Max bending moment M = F×L (N·mm) | 4000
Max bending stress σ = M/Z (MPa) | 45.54061
MATERIALS
Material | Density ρ (kg/m³) | Young’s modulus E (GPa) | Yield / tensile strength (MPa) | Approx. cost (₹/kg) | Arm mass m = ρAL (g) | Tip deflection δ = FL³/3EI (mm) | Factor of safety = Strength/σ | Material cost per arm (₹)
Steel AISI 4130 | 7850 | 205 | 460 | 250 | 54.25531 | 0.4936651 | 10.10087 | 13.56383
Aluminium 6061-T6 | 2700 | 69 | 276 | 350 | 18.66106 | 1.466686 | 6.060525 | 6.531371
Titanium Ti-6Al-4V | 4430 | 114 | 880 | 3500 | 30.61796 | 0.8877312 | 19.32341 | 107.1629
GFRP (glass/epoxy) | 1900 | 25 | 350 | 700 | 13.13186 | 4.048054 | 7.685448 | 9.1923
CFRP (carbon/epoxy) | 1600 | 70 | 600 | 3000 | 11.05841 | 1.445734 | 13.17505 | 33.17522
Notes:
Material properties: typical handbook values (ASM Handbook / MatWeb). Composites: typical values for tubes, actual values depend on fibre lay-up.
Costs: approximate raw-material prices in India (2026) – only used for comparison; update with local supplier quotes if available.
Strength used: yield strength for metals, tensile strength for composites (composites have no yield point).
Formulas: Strength of Materials – cantilever with end load: M = F·L, σ = M/Z, δ = F·L³/(3·E·I).

## TOPSIS
TOPSIS Ranking of Materials
TOPSIS = Technique for Order of Preference by Similarity to Ideal Solution. Best material = closest to the ideal best and farthest from the ideal worst.
Criterion | Mass (g) | Deflection (mm) | Factor of safety | Cost (₹) | Sum of weights
Impact | Lower is better | Lower is better | Higher is better | Lower is better
Weight (importance) | 0.35 | 0.25 | 0.2 | 0.2 | 1
Weights chosen: mass most important for flight time; weights must add up to 1.
Step 1: Decision matrix (from Beam Calculation sheet)
Steel AISI 4130 | 54.25531 | 0.4936651 | 10.10087 | 13.56383
Aluminium 6061-T6 | 18.66106 | 1.466686 | 6.060525 | 6.531371
Titanium Ti-6Al-4V | 30.61796 | 0.8877312 | 19.32341 | 107.1629
GFRP (glass/epoxy) | 13.13186 | 4.048054 | 7.685448 | 9.1923
CFRP (carbon/epoxy) | 11.05841 | 1.445734 | 13.17505 | 33.17522
√(sum of squares) | 67.26118 | 4.654012 | 27.29103 | 113.5588
Step 2–3: Normalised × weight (value ÷ √sum of squares × weight)
Steel AISI 4130 | 0.2823227 | 0.02651826 | 0.07402342 | 0.02388863
Aluminium 6061-T6 | 0.09710461 | 0.07878612 | 0.04441405 | 0.01150306
Titanium Ti-6Al-4V | 0.1593235 | 0.04768634 | 0.14161 | 0.1887354
GFRP (glass/epoxy) | 0.06833287 | 0.2174497 | 0.05632217 | 0.01618949
CFRP (carbon/epoxy) | 0.05754347 | 0.07766061 | 0.09655228 | 0.05842825
Step 4: Ideal best (V+) | 0.05754347 | 0.02651826 | 0.14161 | 0.01150306
Ideal worst (V−) | 0.2823227 | 0.2174497 | 0.04441405 | 0.1887354
Step 5–6: Distances, closeness score and rank
Material | D+ (distance to best) | D− (distance to worst) | Closeness C = D−/(D+ + D−) | Rank
Steel AISI 4130 | 0.2350469 | 0.2539803 | 0.5193582 | 5
Aluminium 6061-T6 | 0.1172351 | 0.2914526 | 0.7131426 | 2
Titanium Ti-6Al-4V | 0.2054716 | 0.2310746 | 0.5293245 | 4
GFRP (glass/epoxy) | 0.209445 | 0.2751464 | 0.5677905 | 3
CFRP (carbon/epoxy) | 0.0827509 | 0.2996081 | 0.783578 | 1
Best material: | CFRP (carbon/epoxy)